## Panel testing - Q3 2022 results
Solar panel testing - Q3 2022 results
Solar panel testing data for Q3 2022 testing round.
Data as at December 2022
Test | Number of panels tested | Number of panels that passed | Percentage of passed panels | Number of panels that failed | Percentage of failed panels
Visual inspection | 567 | 564 | 99.47% | 3 | 0.53%
Performance at standard test condition | 564 | 564 | 100% | 0 | 0%
Electroluminescence | 564 | 507 | 89.89% | 57 | 10.11%
Wet leakage | 189 | 188 | 99.47% | 1 | 0.53%